## Foglio1
lunghezza d'onda in nm	Trasmittanza %	Curva di trasmittanza di un vetro al cobalto / lunghezza d'onda in nm / trasmittanza %
300	0,00
301	0,05
302	0,09
303	0,06
304	0,06
305	0,12
306	0,17
307	0,20
308	0,32
309	0,49
310	0,62
311	0,91
312	1,19
313	1,70
314	2,27
315	2,99
316	3,77
317	4,86
318	5,84
319	7,37
320	8,89
321	10,59
322	12,70
323	15,06
324	17,22
325	19,49
326	22,22
327	24,93
328	27,66
329	29,98
330	33,27
331	35,39
332	38,62
333	40,41
334	43,88
335	46,69
336	48,19
337	50,64
338	52,89
339	56,30
340	57,77
341	59,81
342	61,39
343	63,55
344	65,16
345	66,38
346	67,95
347	70,10
348	70,60
349	71,96
350	72,97
351	73,82
352	75,26
353	76,04
354	77,14
355	78,10
356	78,31
357	78,53
358	79,18
359	79,91
360	80,95
361	81,51
362	81,97
363	82,04
364	83,41
365	82,34
366	82,96
367	83,97
368	84,48
369	84,13
370	84,08
371	83,24
372	83,65
373	83,97
374	83,35
375	83,92
376	83,66
377	82,97
378	83,75
379	83,82
380	83,18
381	83,52
382	83,76
383	83,47
384	84,22
385	84,32
386	84,80
387	84,69
388	84,60
389	84,76
390	85,18
391	85,09
392	85,77
393	85,31
394	85,39
395	85,33
396	85,44
397	85,16
398	85,20
399	84,76
400	84,73
401	84,76
402	84,31
403	84,29
404	84,06
405	83,98
406	83,37
407	83,41
408	83,45
409	82,86
410	82,81
411	82,54
412	82,28
413	81,84
414	81,20
415	80,95
416	80,99
417	80,59
418	80,34
419	80,06
420	79,62
421	79,26
422	78,71
423	78,34
424	77,95
425	77,61
426	77,33
427	76,83
428	76,30
429	76,09
430	75,40
431	75,08
432	74,62
433	74,21
434	73,91
435	73,31
436	72,92
437	72,48
438	71,97
439	71,68
440	71,19
441	70,67
442	70,33
443	69,83
444	69,19
445	68,66
446	68,07
447	67,64
448	67,09
449	66,36
450	65,73
451	65,05
452	64,52
453	63,82
454	63,24
455	62,57
456	61,80
457	61,09
458	60,25
459	59,35
460	58,56
461	57,66
462	56,77
463	55,82
464	54,71
465	53,68
466	52,60
467	51,52
468	50,27
469	49,11
470	47,83
471	46,65
472	45,25
473	44,12
474	42,74
475	41,56
476	40,29
477	39,15
478	37,86
479	36,82
480	35,50
481	34,46
482	33,22
483	32,10
484	30,90
485	29,83
486	28,76
487	27,78
488	26,77
489	25,80
490	24,84
491	24,04
492	23,17
493	22,42
494	21,66
495	21,02
496	20,32
497	19,75
498	19,14
499	18,56
500	17,90
501	17,31
502	16,61
503	15,99
504	15,24
505	14,61
506	13,92
507	13,32
508	12,71
509	12,18
510	11,60
511	11,16
512	10,68
513	10,27
514	9,84
515	9,46
516	9,08
517	8,75
518	8,39
519	8,10
520	7,77
521	7,49
522	7,19
523	6,94
524	6,68
525	6,47
526	6,26
527	6,10
528	5,93
529	5,80
530	5,69
531	5,62
532	5,58
533	5,56
534	5,57
535	5,60
536	5,66
537	5,75
538	5,86
539	6,00
540	6,16
541	6,34
542	6,56
543	6,79
544	7,06
545	7,34
546	7,66
547	7,96
548	8,31
549	8,64
550	9,01
551	9,31
552	9,65
553	9,92
554	10,18
555	10,36
556	10,50
557	10,56
558	10,57
559	10,52
560	10,40
561	10,24
562	10,00
563	9,73
564	9,39
565	9,04
566	8,64
567	8,28
568	7,81
569	7,39
570	6,91
571	6,48
572	6,02
573	5,61
574	5,15
575	4,77
576	4,35
577	4,03
578	3,66
579	3,36
580	3,06
581	2,80
582	2,54
583	2,33
584	2,13
585	1,97
586	1,83
587	1,72
588	1,62
589	1,55
590	1,49
591	1,45
592	1,43
593	1,42
594	1,42
595	1,42
596	1,45
597	1,47
598	1,50
599	1,54
600	1,58
601	1,61
602	1,66
603	1,69
604	1,74
605	1,77
606	1,81
607	1,84
608	1,87
609	1,91
610	1,94
611	1,96
612	1,99
613	2,02
614	2,04
615	2,06
616	2,08
617	2,09
618	2,10
619	2,11
620	2,12
621	2,12
622	2,12
623	2,12
624	2,11
625	2,10
626	2,09
627	2,07
628	2,05
629	2,03
630	2,00
631	1,98
632	1,95
633	1,92
634	1,90
635	1,87
636	1,85
637	1,83
638	1,81
639	1,79
640	1,78
641	1,76
642	1,76
643	1,76
644	1,76
645	1,77
646	1,79
647	1,81
648	1,84
649	1,87
650	1,90
651	1,96
652	2,01
653	2,07
654	2,15
655	2,23
656	2,32
657	2,42
658	2,54
659	2,66
660	2,81
661	2,97
662	3,15
663	3,35
664	3,57
665	3,82
666	4,10
667	4,40
668	4,74
669	5,12
670	5,54
671	6,01
672	6,53
673	7,11
674	7,75
675	8,47
676	9,23
677	10,09
678	11,01
679	12,03
680	13,16
681	14,39
682	15,73
683	17,16
684	18,69
685	20,35
686	22,06
687	23,84
688	25,71
689	27,70
690	29,72
691	31,81
692	33,93
693	36,08
694	38,21
695	40,38
696	42,50
697	44,55
698	46,60
699	48,47
700	50,32
701	52,35
702	54,10
703	55,95
704	57,65
705	59,34
706	60,83
707	62,38
708	63,67
709	65,06
710	66,23
711	67,51
712	68,58
713	69,64
714	70,63
715	71,59
716	72,38
717	73,19
718	73,85
719	74,59
720	75,24
721	75,81
722	76,36
723	76,89
724	77,31
725	77,73
726	78,14
727	78,51
728	78,78
729	79,15
730	79,38
731	79,63
732	79,88
733	80,07
734	80,27
735	80,39
736	80,52
737	80,72
738	80,85
739	80,93
740	81,03
741	81,06
742	81,19
743	81,17
744	81,29
745	81,29
746	81,34
747	81,36
748	81,45
749	81,41
750	81,48
751	81,43
752	81,35
753	81,39
754	81,39
755	81,36
756	81,35
757	81,39
758	81,28
759	81,29
760	81,25
761	81,24
762	81,14
763	81,06
764	81,11
765	81,06
766	80,98
767	80,93
768	80,98
769	80,92
770	80,86
771	80,76
772	80,71
773	80,63
774	80,66
775	80,59
776	80,56
777	80,53
778	80,37
779	80,43
780	80,38
781	80,27
782	80,23
783	80,21
784	80,14
785	80,06
786	80,05
787	79,97
788	79,93
789	79,84
790	79,85
791	79,81
792	79,73
793	79,66
794	79,51
795	79,48
796	79,48
797	79,45
798	79,40
799	79,37
800	79,20